## Sheet2
| 15kg | [6 empty] | 15kg | [6 empty] | 15kg
| 직경1mm | [6 empty] | 직경1.5mm | [6 empty] | 직경2mm
| 2줄 | 3줄 | 4줄 | 5줄 | 6줄 | 7줄 |  | 2줄 | 3줄 | 4줄 | 5줄 | 6줄 | 7줄 |  | 2줄 | 3줄 | 4줄 | 5줄 | 6줄 | 7줄
면적(mm2) | 1.57 | 2.355 | 3.14 | 3.925 | 4.71 | 5.495 | 면적(mm2) | 3.5325 | 5.29875 | 7.065 |  |  |  | 면적(mm2) | 6.28 | 9.42 | 12.56
1 | 17061 | 28469 | 43121 | 43887 | 65104 | 73115 | 1 | 46062 | 76861 | 116419 |  |  |  | 1 | 93191 | 155505 | 235538
2 | 15019 | 26042 | 31641 | 56660 | 70198 | 74095 | 2 | 40549 | 70309 | 85425 |  |  |  | 2 | 82038 | 142248 | 172831
3 | 17714 | 24453 | 42122 | 53346 | 68502 | 77377 | 3 | 47825 | 66019 | 113722 |  |  |  | 3 | 96758 | 133569 | 230081
4 | 13906 | 29270 | 34639 | 46646 | 60791 | 78195 | 4 | 37544 | 79024 | 93519 |  |  |  | 4 | 75958 | 159880 | 189207
5 | 17348 | 26928 | 37500 | 51855 | 60955 | 77326 | 5 | 46836 | 72701 | 101243 |  |  |  | 5 | 94759 | 147088 | 204835
6 | 17769 | 26818 | 38065 | 51703 | 62295 | 80021 | 6 | 47973 | 72404 | 102769 |  |  |  | 6 | 97059 | 146487 | 207921
7 | 17626 | 27123 | 42722 | 51862 | 59422 | 72400 | 7 | 47587 | 73227 | 115342 |  |  |  | 7 | 96278 | 148153 | 233359
8 | 15646 | 27934 | 38901 | 49776 | 59981 | 80122 | 8 | 42241 | 75417 | 105026 |  |  |  | 8 | 85462 | 152583 | 212487
평균 | 16511.125 | 27129.625 | 38588.875 | 50716.875 | 63406 | 76581.375 | 평균 | 44577.125 | 73245.25 | 104183.125 | #DIV/0! | #DIV/0! | #DIV/0! | 평균 | 90187.875 | 148189.125 | 210782.375 | #DIV/0! | #DIV/0! | #DIV/0!
| 20kg | [6 empty] | 20kg | [6 empty] | 20kg
| 직경1mm | [6 empty] | 직경1.5mm | [6 empty] | 직경1mm
| 2줄 | 3줄 | 4줄 | 5줄 | 6줄 | 7줄 |  | 2줄 | 3줄 | 4줄 | 5줄 | 6줄 | 7줄 |  | 2줄 | 3줄 | 4줄 | 5줄 | 6줄 | 7줄
면적(mm2) | 1.57 | 2.355 | 3.14 | 3.925 | 4.71 | 5.495 | 면적(mm2) | 3.5325 | 5.29875 | 7.065 |  |  |  | 면적(mm2) | 6.28 | 9.42 | 12.56
1 | 12004 | 21704 | 27993 | 29170 | 43989 | 56455 | 1 | 28508 | 49430 | 60057 | 107546 |  |  | 1 | 65517 | 109327 | 165593
2 | 10567 | 19854 | 20541 | 37660 | 47431 | 57212 | 2 | 33623 | 46414 | 79951 | 101256 |  |  | 2 | 57676 | 100006 | 121508
3 | 12463 | 18642 | 27345 | 35457 | 46285 | 59746 | 3 | 26395 | 55557 | 65748 | 88538 |  |  | 3 | 68025 | 93905 | 161757
4 | 9784 | 22315 | 22487 | 31004 | 41075 | 60378 | 4 | 32928 | 51112 | 71178 | 98425 |  |  | 4 | 53402 | 112402 | 133021
5 | 12206 | 20529 | 24344 | 34466 | 41186 | 59707 | 5 | 33727 | 50903 | 72251 | 98137 |  |  | 5 | 66620 | 103409 | 144008
6 | 12502 | 20445 | 24711 | 34365 | 42091 | 61788 | 6 | 33456 | 51482 | 81090 | 98439 |  |  | 6 | 68237 | 102987 | 146177
7 | 12401 | 20678 | 27734 | 34471 | 40150 | 55903 | 7 | 29697 | 53021 | 73838 | 94479 |  |  | 7 | 67688 | 104158 | 164061
8 | 11008 | 21296 | 25254 | 33084 | 40528 | 61866 | 8 | [6 empty] | 8 | 60083 | 107272 | 149387
평균 | 11616.875 | 20682.875 | 25051.13 | 33709.63 | 42841.88 | 59131.88 | 평균 | 31190.57 | 51131.29 | 72016.14 | 98117.14 | #DIV/0! | #DIV/0! | 평균 | 63406 | 104183.25 | 148189 | #DIV/0! | #DIV/0! | #DIV/0!
[21 empty] | 무게 | Weight
| 25kg | [6 empty] | 25kg | [6 empty] | 25kg
| 직경1mm | [6 empty] | 직경1.5mm | [6 empty] | 직경2mm | [5 empty] | 직경 | Diameter
| 2줄 | 3줄 | 4줄 | 5줄 | 6줄 | 7줄 |  | 2줄 | 3줄 | 4줄 | 5줄 | 6줄 | 7줄 |  | 2줄 | 3줄 | 4줄 | 5줄 | 6줄 | 7줄
면적(mm2) | 1.57 | 2.355 | 3.14 | 3.925 | 4.71 | 5.495 | 면적(mm2) | 3.5325 | 5.29875 | 7.065 |  |  |  | 면적(mm2) | 6.28 | 9.42 | 12.56 |  |  |  | 줄의 단면적 | Cross-sectional area of the wire
1 | 8315 | 13713 | 20600 | 20831 | 30741 | 34370 | 1 | 24640 | 41115 | 62275 | 63381 |  |  | 1 | 49850 | 83183 | 125995
2 | 7319 | 12544 | 15116 | 26895 | 33146 | 34831 | 2 | 21691 | 37610 | 45696 | 81828 |  |  | 2 | 43884 | 76092 | 92451 |  |  |  | 줄의 개수 | Number of wires
3 | 8633 | 11779 | 20123 | 25321 | 32345 | 36374 | 3 | 25583 | 35315 | 60832 | 77042 |  |  | 3 | 51758 | 71449 | 123076
4 | 6777 | 14099 | 16548 | 22141 | 28704 | 36759 | 4 | 20083 | 42272 | 50025 | 67366 |  |  | 4 | 40632 | 85523 | 101211 |  |  |  | 실행횟수 | Number of executions
5 | 8455 | 12971 | 17914 | 24614 | 28782 | 36350 | 5 | 25054 | 38889 | 54157 | 74889 |  |  | 5 | 50689 | 78681 | 109571
6 | 8660 | 12918 | 18184 | 24541 | 29414 | 37617 | 6 | 25662 | 38731 | 54973 | 74669 |  |  | 6 | 51919 | 78359 | 111222 |  |  |  | 끊저질 때 까지의 수행 횟수 | Number of executions until it breaks
7 | 8590 | 13065 | 20409 | 24617 | 28058 | 34034 | 7 | 25455 | 39171 | 61699 | 74899 |  |  | 7 | 51501 | 79250 | 124829
8 | 7625 | 13456 | 18584 | 23627 | 28322 | 37665 | 8 | 22596 | 40342 | 56181 | 71886 |  |  | 8 | 45716 | 81620 | 113664
평균 | 8046.75 | 13068.125 | 18434.75 | 24073.375 | 29939 | 36000 | 평균 | 23845.5 | 39180.625 | 55729.75 | 73245 | #DIV/0! | #DIV/0! | 평균 | 48243.625 | 79269.625 | 112752.375 | #DIV/0! | #DIV/0! | #DIV/0!
하중-줄수에 따른 관계식
C(N,L)=k×N^1.26×L^(−1.38)
C : 사이클 수 _ (Output)
N : 스트링 수 (줄의 수)_ (Input)
L : 하중(kg) _ (Input)
k : 줄꼬임 구동기의 하중-스트링수 계수 (상수 : )
C : 사이클 수 _ (Output)
N : 스트링 수 (줄의 수)_ (Input)
L : 하중(kg) _ (Input)
k : 줄꼬임 구동기의 하중-스트링수 계수 (상수 : 2.83×10^5)
C(N,L)=k×N^1.26×L^(−1.38)
예제) 20kg, 5줄의 예상 수명 - 노랑색 시트 부분에 해당함(직경 1mm 고정)
- 실험값 = 33709 cycle
=36566.87Cycle (실험값과 유사함)
예제) 20kg, 5줄의 예상 수명 - 노랑색 시트 부분에 해당함(직경 1mm 고정)
- 실험값 = 33709 cycle
C(5줄,20kg)=(2.83×10^5)×5^1.26×20^(−1.38) =36566.87Cycle (실험값과 유사함)
하중-줄수-직경에 따른 관계식
C : 사이클 수 _ (Output)
N : 스트링 수 (줄의 수) _ (Input)
L : 하중(kg) _ (Input)
D : 스트링 직경 _ (Input)
k : 줄꼬임 구동기의 하중-스트링수 계수 (상수 : )
C : 사이클 수 _ (Output)
N : 스트링 수 (줄의 수) _ (Input)
L : 하중(kg) _ (Input)
D : 스트링 직경 _ (Input)
k : 줄꼬임 구동기의 하중-스트링수 계수 (상수 : 2.541×10^5)
예제) 20kg, 5줄, 1.5mm 직경 의 예상 수명
실험값 : 98117 cycle
= 94578.670 Cycle (실험값과 유사함)
예제) 20kg, 5줄, 1.5mm 직경 의 예상 수명
실험값 : 98117 cycle
C(5줄,20kg,1.5mm직경)=(2.541×10^5)×5^1.222×20^(−1.326)×〖1.5〗^2.509 = 94578.670 Cycle (실험값과 유사함)
C(N,L)=k×N^1.222×L^(−1.326)×D^2.509
C(N,L,D)=2.541×10^5×N^1.222×L^(−1.326)×D^2.509